## Table_1
Provider | DOW Filmtec | Sydner Filtration | TriSep | DOW Filmtec | TriSep | Alfa Laval | Microdyn-Nadir
Name | BW30LE | NFS | SB90 | NF90 | TS40 | NF | NF030
Name in this study | BW30LE | Synder | SB90 | NF90 | TS40 | Alfa | NF030
Type/ active layer | Thin film composite/ Polyamide | Thin film composite | Nano-filtration/ Cellulose acetate | Thin film composite/ Polyamide | Thin film composite/ Piperazine-amide | Thin film composite | Nano-filtration/ Polyethersulfone
MWCO (Da) | 100 | 100 - 250 | 150 | 200 - 400 | 200 - 300 | 300 | 500
Contact angle (◦) | 42 ± 4 [17] | 25 - 30* | 59 ± 2.75 [18] | 52 [19] | 22 [19] | 49 [19] | 55.17 ± 2.71 [18]
Rejection | 99 % NaCl | 50 % NaCl | 85 % NaCl | 99 % MgSO4 | ≥ 98.5 % MgSO4 | ≥ 98 % MgSO4 | 80 - 95 % Na2SO4

## Table_2
Wastewater Parameters. | Short-term Studies.Test 1 | Short-term Studies.Test 2 | Short-term Studies.Test 3 | Long-term Studies.Synthetic wastewater
NH4-N (ppm) | 10 | 200 | 1000 | 48
PO4-P (ppm) | 2.5 | 50 | 252 | 10.6
Conductivity (µs/Cm) | 4950 |  |  | 1320
pH | 7 |  |  | 7.4
COD (ppm) | - |  |  | 314
TKN (ppm) | - |  |  | 53

## Table_3
Parameters (ppm) | Raw wastewater | Preconcentration effluent | Electrochemical reactor effluent | Removal (%)
PO4^3- | 1.5 | 1.2 | 0 | 100
NH4^+ | 27.7 | 15 | 10.4 | 30
Cl^- | 40 | 48 | 7.2 | 85
NO3^- | 2.4 | 2.1 | n.d. a | 100
SO4^2- | 50 | 50 | 20 | 59