## Table_1
Properties | Graphene | Biochar | References
Conductivity | High electrical conductivity | Low electrical conductivity | Anto et al. (2021); Novoselov et al. (2012)
Specific surface area | Very high surface area (2640 m^2/g) | High surface area (up to 1000 m^2/g after activation) | Kamedulski et al. (2021); Zha et al. (2020)
Chemical stability | Stable | Stable | Mian et al. (2019); Novoselov et al. (2012)
Biocompatibility | Generally biocompatible | Biocompatible with some variation depending on the source | Chakraborty et al. (2020c); Kirubaharan et al. (2023)
Cost | Expensive to produce | Inexpensive to produce | Chakraborty et al. (2020c); Novoselov et al. (2012)
Performance in MFC | High catalytic activity | Moderate to high catalytic activity | Nastro et al. (2021); Wang and Wang (2019)
Durability | Can degrade over time due to oxidation | Can remain stable for long periods | Patwardhan et al. (2022); Salas et al. (2010)
Oxygen reduction reaction | Efficient ORR catalyst | Moderate ORR activity | Verma et al. (2020); Ye et al. (2020)
Chemical composition | Pure carbon | Organic matter with diverse elemental composition | Novoselov et al. (2012; Rodriguez Ortiz et al. (2020)
Nitrogen species | Absent if no pre-treatment is done | Present inherently | Chakraborty et al. (2020c); Li et al. (2015)

## Table_2
MFC | Cathode catalyst | Catalyst loading (mg cm 2 ) | Separator | Anolyte volume (mL) | Power Density (mW m 2 ) | Reference
Air Cathode | Ni-Co-Silane/GO | 3 | N-117 | - | 1003 | Papiya et al. (2019)
| rGO/SnO2 | 0.5 | NR | 15 | 80 | Garino et al. (2016)
| N doped graphene - CB | 2.5 | N-117 | 15 | 936 | Liu et al. (2019)
| rGO/poly (EDT)-Fe3O4 | 3 | N-117 | 25 | 3525 | Gnana kumar et al. (2016)
| GO-Zn/Co | 1 | NR | 28 | 773 | Yang et al. (2019)
| rGO-CuS-ZnS | 1 | N-117 | 28 | 1692 | Mahalingam et al. (2021)
| Cu2O/rGO | 1.5 | NR | 28 | 1362 | Xin et al. (2020)
| rGO and biofilms | 0.5 | M/L | 28 | 1380 | Wu et al. (2019)
| Fe2O3-BN/rGO | 1 | M/L | 28 | 1673 | Mahalingam et al. (2020)
| HD-FeN/G | 2 | N-117 | 28 | 885 | Liu et al. (2015b)
| Fe-N-rGO | 0.5 | CEM | 40 | 1150 | Li et al. (2012)
| Co/Ni @Al2O3-GO | 3 | N-212 | 50 | 168 | Chaturvedi et al. (2021)
| Co/Zeolite - Go | 3 | N-212 | 50 | 416 | Chaturvedi and Kundu (2022)
| V2O5/rGO | 1 | N-117 | 90 | 533 | Noori et al. (2017)
| GO/MgO | 0.5 | N-117 | 350 | 755 | Li et al. (2017)
| MnO2/rGO | 1 | Ralex | 100 | 421a | Rout et al. (2018)
| NCMO/rGO/CNT | 0.5 | N-117 | 120 | 1186 | Qavami and Ghasemi (2022)
| SGO-TiO2-PAni | 3 | N-117 | 150 | 904 | Papiya et al. (2020)
| Co/Al2O3-rGO | 3 | N-117 | 150 | 548 | Papiya et al. (2017)
| MN/N-rGO | 0.5 | N-117 | 150 | 135.27 | Gautam et al. (2016)
Dual Chamber | N-S/rGO | 0.5 | Ceramic | 160 | 127a | Verma et al. (2020)
| Co3O4-N/rGO | 0.14 | N-117 | 250 | 1340 | Su et al. (2013)
| NC @CoNC/rGO | NR | N-117 | 50 | 2350 | Zhao et al. (2020b)
| GO/PPy | NR | CMI-700 | 100 | 80a | Rikame et al. (2021)

## Table_3
MFC | Cathode catalyst | Catalyst loading (mg cm 2 ) | Separator | Anolyte volume (ml) | Power density (mW m 2 ) | Reference
Air cathode | Rh-BC | 5 | M/L | 14 | 317.7 | Jiao et al. (2020)
| Fe-WBC | 4 | M/L | 27 | 745 | Cao et al. (2016)
| Mn/Fe-WRBC | 2 | M/L | 28 | 399.3 | Jiang et al. (2022)
| EBC | 0.5 | M/L | 28 | 667 | Zha et al. (2020)
| MnO/BC | 1.2 | M/L | 28 | 187.8 | Huggins et al. (2015)
| Fe-PGC-PS/CS | 5 | M/L | 28 | 1502 | Ma et al. (2014)
| (CoFe)/Co₈FeS₈/NSC | 0.2 | M/L | 28 | 1002 | Wang et al. (2020)
| AgNPs/Fe₃O₄/GC | 5 | M/L | 28 | 1712 | Ma et al. (2015)
| Olive mill waste BC | 5 | M/L | 28 | 271 | Sciarria et al. (2020)
| Fe-N-C | 0.5 | M/L | 28 | 318.7 | Yang et al. (2020)
| shrimp Char | 4 | M/L | 28 | 802 | Zheng et al. (2020)
| cornstalk char | 9 | M/L | 28 | 1122 | Sun et al. (2016)
| cellulose char | 20 | M/L | 28 | 2293 | Liu et al. (2015a)
| Mn-N-SBC | 5 | M/L | 45 | 1120 | Huang et al. (2019)
Dual chamber | HDC-BC | 2 | N-117 | 100 | 115 | Chakraborty et al. (2021)
| Algal BC | 2 | Ceramic | 100 | 72.83 | Chakraborty et al. (2020a)
| WRBC | 0.5 | N-117 | 350 | 25.47 | Zhong et al. (2019)
| Corncob BC | 0.5 | NR | 350 | 44.58 | Li et al. (2018)