## Table_1
Stage. | Inputs.Chemicals (g) and energy (kWh) | Inputs.Quantity | Outputs/Waste*.Chemicals (g) and heat (kWh) | Outputs/Waste*.Quantity
Stage I | TiO2 | 0.15 | STNTs | 0.25
| SiO2 | 0.2 | Water | 69.1
| NaOH | 0.5 | NaOHd | 0.45
| HCl (37% v/v) | 0.3 | Heate | 30
| H2Odi a | 69.1
| Electricityb,c | 41.7
Stage II | STNTs | 0.25 | STNTs-Ch beads | 1
| Chitosan | 0.89 | Water | 1126
| NaOH | 1.07 | NaOHf | 0.82
| HCl (37% v/v) | 0.53
| H2Odi a | 1126
| Electricityb | 0.07
Stage III | STNTs-Ch beads | 1 | STNTs-Ch beads-Cdg | 1.0104
| Electricity | 0.83
Stage IV-VI | STNTs-Ch beads-Cd | 1.01 | STNTs-Ch beads-rech | 1
| NaOH | 2.95 | NaOHf,i | 2.75
| H2SO4 (98% v/v) | 3.17 | H2SO4 (98 %v/v) j | 3.15
| Electricityb | 0.003

## Table_2
Impact category | Unit | Total NREC | Total 1REC | Total 4REC
Global warming | kg CO2eq | 2.377 | 2.381 | 2.404
Freshwater eutrophication | kg P eq | 1.63 x 10^-3 | 1.64 x 10^-3 | 1.66 x 10^-3
Marine eutrophication | kg N eq | 3.38 x 10^-4 | 3.38 x 10^-4 | 3.41 x 10^-4
Terrestrial ecotoxicity | kg 1,4-DCB | 27.58 | 27.60 | 27.78
Freshwater ecotoxicity | kg 1,4-DCB | 1.128 | 1.128 | 1.134
Marine ecotoxicity | kg 1,4-DCB | 1.393 | 1.394 | 1.401
Human carcinogenic toxicity | kg 1,4-DCB | 0.290 | 0.291 | 0.293
Human non-carcinogenic toxicity | kg 1,4-DCB | 6.993 | 7.000 | 7.051

## Table_3
Impact category. | Unit. | STNTs-Ch beads (this study) a.S | STNTs-Ch beads (this study) a.U | Commercial GAC b.S | Commercial GAC b.U h | Ti-AX resin c.S | Ti-AX resin c.U | AEW e.S | AEW e.U
Global warming | kg CO2eq | 0.39 | 8 ⋅ 10^-3 | 0.03 | - | 0.78 d | 0.4 d | 9.4 f | 422
Freshwater eutrophication | kg P eq | 2.7 ⋅ 10^-4 | 5.5 ⋅ 10^-6 | 2.0 ⋅ 10^-5 | - | n.c. g | n.c. | n.c. | n.c.
Marine eutrophication | kg N eq | 5.6 ⋅ 10^-5 | 1.1 ⋅ 10^-6 | 1.3 ⋅ 10^-6 | - | 2.6 ⋅ 10^-4 d | 3.3 ⋅ 10^-5 d | n.c. | n.c.
Terrestrial ecotoxicity | kg 1,4-DCB | 27.0 | 0.53 | 4 ⋅ 10^-3 | - | n.c. | n.c. | n.c. | n.c.
Freshwater ecotoxicity | kg 1,4-DCB | 0.19 | 4 ⋅ 10^-3 | 7.4 ⋅ 10^-4 | - | n.c. | n.c. | n.c. | n.c.
Marine ecotoxicity | kg 1,4-DCB | 0.23 | 5 ⋅ 10^-3 | 1 ⋅ 10^-3 | - | n.c. | n.c. | n.c. | n.c.
Human carcinogenic toxicity | kg 1,4-DCB | 0.05 | 1 ⋅ 10^-3 | 1.3 ⋅ 10^-3 | - | n.c. | n.c. | 0.82 f | 36 f
Human non-carcinogenic toxicity | kg 1,4-DCB | 1.16 | 0.02 | 0.02 | - | n.c. | n.c.