## Table_1
Process | Unit | Value | Source | Unit Process Name
Route 1. Encapsulation and disposal in inert landfill
Input
Metalliferous hydroxide sludge | kg | 1000 | ecoinvent | metalliferous hydroxide sludge
Cement | kg | 300 | ecoinvent | cement, Portland
Sand | kg | 900 | ecoinvent | Sand
Tap water | kg | 390 | ecoinvent | Tap water
transport | kg*km | 103,600 | ecoinvent | transport, freight, lorry > 32 metric ton, EURO6
excavation | m3 | 0.8 | ecoinvent | excavation, skid-steer loader
Output
Inert waste landfill deposit Route 2. Metal recovery using a | kg | 2590
Input Metalliferous hydroxide sludge | kg | 1000 | ecoinvent | metalliferous hydroxide sludge
Electricity for drying | kWh | 50 | ecoinvent | electricity voltage transformation from high to medium voltage
Sulphuric acid | kg | 686 | ecoinvent | sulphuric acid
Tap water for leaching process | kg | 13,048 | ecoinvent | Tap water
Oxalic acid | kg | 649 | ecoinvent | Tap water for metal recovery
Toluene | kg | 14,434 | ecoinvent | Tap water
Tributyl phosphate | kg | 304 | ecoinvent | Toluene
Electricity for calcination | kWh | 2568 | ecoinvent | electricity voltage transformation from high to medium voltage
Output
Zn | kg | 5
Cu Oxalate metal | kg | 43 | ecoinvent | waste
waste 3. Phosphorus removal by pelletized sludge Input Metalliferous hydroxide sludge | kg | 1000 | ecoinvent | metalliferous hydroxide sludge
Electricity for drying | kWh | 50 | ecoinvent | electricity voltage transformation from high to medium voltage
Electricity for pelletization | kWh | 35 | ecoinvent | electricity voltage transformation from high to medium voltage
Sieving | kg | 700 | ecoinvent
Wastewater Electricity for removal P from | m3 | 8327 | ecoinvent | wastewater, average electricity voltage transformation from high to medium
wastewater Calcium chloride | kg | 2 | ecoinvent | voltage calcium chloride
Electricity for drying |  | 14 | ecoinvent | transformation from high to medium voltage
kWh
Sodium hydroxide | kg | 34 | ecoinvent | Sodium hydroxide, without water, in 50% solution state

## Table_2
Process | Unit | Value | Source | Unit Process Name
Output
Calcium hydrogen phosphate | kg | 1.4
Purified wastewater | m^3 | 8327
Waste sludge | kg | 735
4. Brick fabrication using sludge Input
Metalliferous hydroxide sludge | kg | 1000 | ecoinvent | metalliferous hydroxide sludge
Electricity for drying | kWh | 50 | ecoinvent | transformation from high to medium voltage
Clay | kg | 2800 | ecoinvent | Clay
Electricity for brick fabrication | kWh | 37 | ecoinvent | transformation from high to medium voltage
Output Brick | kg | 3500

## Table_3
Impact category | Unit | Route 1 | Route 2 | Route 3 | Route 4
Climate change | kg CO2 eq | 331 | 24103 | -3885 | 28
Fossil depletion | kg oil eq | 47 | 20943 | 866 | 8.5
Freshwater ecotoxicity | kg 1,4-dB eq | 1.1 | 50 | 133 | 0.7
Human toxicity | kg 1,4-dB eq | 51 | 2441 | -2609 | 27
Marine ecotoxicity | kg 1,4-dB eq | 1.2 | 64 | 124 | 0.7
Metal depletion | kg Fe eq | 6 | 172 | -1050 | 14
Particulate matter formation | kg PM10 eq | 0.4 | 24 | 14 | 0.1
Photochemical oxidant formation | kg NMVOC | 1 | 75 | 19 | 0.2
Terrestrial acidification | kg SO2 eq | 0.9 | 66 | 34 | 0.2
Terrestrial ecotoxicity | kg 1,4-dB eq | 0.03 | 12.9 | 2.4 | 0.008
Water depletion | m^3 | 3 | 652 | 7663 | 1.8